## Summary
HDPE PIPE
PARAMETERS
| SDR | SDR 11
| Norm size | 110 | mm
| Nominal working pressure | PN 16
| Mean Outside Diameter (min) | 110 | mm (min)
| Mean Outside Diameter (max) | 110.7 | mm (max)
| Ovality Outside Dameter (min) | 108.8 | mm (min)
| Ovality Outside Dameter (max) | 111.1 | mm (max)
| Wall Thickness (min) | 10 | mm
| Wall Thickness (max) | 10.55 | mm
| Pipe Internal Diameter (ID) | 89.45 | mm
| Pipe mass (kg/m) | 3.04 | kg/m

## HDPE size chart (2)
HDPE Pipe Size Chart
Wall Thickness (min)
SDR | SDR 41 | SDR 33 | SDR 26 | SDR 21 | SDR 17 | SDR 13.6 | SDR 11 | SDR 9 | SDR 7.4
Norm size (mm) | Wall Thickness (min) | Wall Thickness (min) | Wall Thickness (min) | Wall Thickness (min) | Wall Thickness (min) | Wall Thickness (min) | Wall Thickness (min) | Wall Thickness (min) | Wall Thickness (min)
16 | [6 empty] | 1.6 | 2 | 2.3
20 | [5 empty] | 1.6 | 2 | 2.3 | 3
25 |  |  |  |  | 1.6 | 2 | 2.3 | 3 | 3.5
32 |  |  | 1.6 | 1.7 | 2 | 2.4 | 3 | 3.6 | 4.4
40 |  |  | 1.6 | 2 | 2.4 | 3 | 3.7 | 4.5 | 5.5
50 | 1.6 | 1.6 | 2 | 2.4 | 3 | 3.7 | 4.6 | 5.6 | 6.9
63 | 1.6 | 1.9 | 2.5 | 3 | 3.8 | 4.7 | 5.8 | 7.1 | 8.6
75 | 1.8 | 2.3 | 2.9 | 3.6 | 4.5 | 5.6 | 6.8 | 8.4 | 10.3
90 | 2.2 | 2.7 | 3.5 | 4.3 | 5.4 | 6.7 | 8.2 | 10.1 | 12.3
110 | 2.7 | 3.3 | 4.2 | 5.3 | 6.6 | 8.1 | 10 | 12.3 | 15.1
125 | 3 | 3.8 | 4.8 | 6 | 7.4 | 9.2 | 11.4 | 14 | 17.1
140 | 3.4 | 4.2 | 5.4 | 6.7 | 8.3 | 10.3 | 12.7 | 15.7 | 19.2
160 | 3.9 | 4.8 | 6.2 | 7.7 | 9.5 | 11.8 | 14.6 | 17.8 | 21.9
180 | 4.4 | 5.5 | 6.9 | 8.6 | 10.7 | 13.3 | 16.4 | 20.1 | 24.6
200 | 4.9 | 6.1 | 7.7 | 9.6 | 11.9 | 14.7 | 18.2 | 22.4 | 27.4
225 | 5.5 | 6.8 | 8.6 | 10.8 | 13.4 | 16.6 | 20.5 | 25.2 | 30.8
250 | 6.1 | 7.6 | 9.6 | 11.9 | 14.8 | 18.4 | 22.7 | 27.9 | 34.2
280 | 6.8 | 8.5 | 10.7 | 13.4 | 16.6 | 20.6 | 25.4 | 31.3 | 38.3
315 | 7.7 | 9.7 | 12.1 | 15 | 18.7 | 23.2 | 28.6 | 35.2 | 43.1
355 | 8.7 | 10.9 | 13.6 | 16.9 | 21.1 | 26.1 | 32.2 | 39.7 | 48.5
400 | 9.8 | 12.3 | 15.3 | 19.1 | 23.7 | 29.4 | 36.3 | 44.7 | 54.7
450 | 11 | 13.8 | 17.2 | 21.5 | 26.7 | 33.1 | 40.9 | 50.3 | 61.5
500 | 12.2 | 15.3 | 19.1 | 23.9 | 29.7 | 36.8 | 45.4 | 55.8
560 | 13.7 | 18.2 | 21.4 | 26.7 | 33.2 | 41.2 | 50.8 | 62.5
630 | 15.4 | 19.3 | 24.1 | 30 | 37.4 | 46.3 | 57.2 | 70.3
710 | 17.4 | 21.8 | 27.2 | 33.9 | 42.1 | 52.2 | 64.5 | 79.3
800 | 19.6 | 24.5 | 30.6 | 38.1 | 47.4 | 58.8 | 72.6 | 89.3
900 | 22 | 27.6 | 34.4 | 42.9 | 53.3 | 66.2 | 81.7
1000 | 24.5 | 30.6 | 38.2 | 47.7 | 59.3 | 72.5 | 90.2
Wall Thickness (max)
SDR | SDR 41 | SDR 33 | SDR 26 | SDR 21 | SDR 17 | SDR 13.6 | SDR 11 | SDR 9 | SDR 7.4
Norm size (mm) | Wall Thickness (max) | Wall Thickness (max) | Wall Thickness (max) | Wall Thickness (max) | Wall Thickness (max) | Wall Thickness (max) | Wall Thickness (max) | Wall Thickness (max) | Wall Thickness (max)
16 | [6 empty] | 1.75 | 2.15 | 2.5
20 | [5 empty] | 1.75 | 2.15 | 2.5 | 3.2
25 |  |  |  |  | 1.8 | 2.15 | 2.5 | 3.2 | 3.75
32 |  |  | 1.75 | 1.8 | 2.2 | 2.6 | 3.2 | 3.85 | 4.7
40 |  |  | 1.75 | 2.2 | 2.6 | 3.25 | 3.95 | 4.8 | 5.85
50 | 1.75 | 1.75 | 2.15 | 2.6 | 3.2 | 3.95 | 4.9 | 5.95 | 7.3
63 | 1.75 | 2.05 | 2.7 | 3.2 | 4.1 | 5 | 6.15 | 8 | 9.1
75 | 1.95 | 2.45 | 3.1 | 3.9 | 4.8 | 5.95 | 7.2 | 8.9 | 10.9
90 | 2.35 | 2.9 | 3.75 | 4.6 | 5.8 | 7.1 | 8.7 | 10.7 | 13
110 | 2.9 | 3.55 | 4.5 | 5.7 | 7 | 8.6 | 10.55 | 13 | 15.95
125 | 3.25 | 4.1 | 5.1 | 6.4 | 7.9 | 9.75 | 12.05 | 14.8 | 18.05
140 | 3.65 | 4.55 | 5.75 | 7.1 | 8.8 | 10.9 | 13.4 | 16.55 | 20.25
160 | 4.15 | 5.1 | 6.6 | 8.2 | 10.1 | 12.45 | 15.4 | 18.8 | 23.05
180 | 4.65 | 5.8 | 7.3 | 9.1 | 11.3 | 14.05 | 17.3 | 21.2 | 25.9
200 | 5.2 | 6.45 | 8.15 | 10.2 | 12.6 | 15.5 | 19.2 | 23.6 | 28.85
225 | 5.8 | 7.2 | 9.1 | 11.4 | 14.2 | 17.5 | 21.65 | 26.55 | 32.4
250 | 6.45 | 8 | 10.15 | 12.6 | 15.6 | 19.4 | 23.9 | 29.35 | 36
280 | 7.2 | 9 | 11.3 | 14.2 | 17.5 | 21.7 | 26.75 | 32.85 | 40.3
315 | 8.15 | 10.25 | 12.8 | 15.8 | 19.7 | 24.45 | 30.1 | 37.05 | 45.35
355 | 9.2 | 11.5 | 14.35 | 17.8 | 22.3 | 27.5 | 33.9 | 41.75 | 51
400 | 10.35 | 13 | 16.15 | 20.2 | 25 | 30.95 | 38.2 | 47.15 | 57.5
450 | 11.6 | 14.55 | 18.15 | 22.7 | 28.1 | 34.85 | 43 | 52.9 | 64.65
500 | 12.95 | 16.15 | 20.15 | 25.2 | 31.3 | 38.8 | 47.75 | 58.65
560 | 14.45 | 18.65 | 22.55 | 28.2 | 35 | 43.35 | 53.4 | 65.7
630 | 16.25 | 20.35 | 25.4 | 31.6 | 39.4 | 48.7 | 60.15 | 73.9
710 | 18.35 | 22.95 | 28.65 | 35.7 | 44.3 | 54.9 | 67.8 | 83.35
800 | 20.65 | 25.8 | 32.2 | 40.1 | 49.9 | 61.8 | 76.3 | 93.85
900 | 23.15 | 29.05 | 36.35 | 45.1 | 56.1 | 69.6 | 85.85
1000 | 25.8 | 32.05 | 40.2 | 50.2 | 62.4 | 76.2 | 94.8
Pipe Internal Diameter (ID)
SDR | SDR 41 | SDR 33 | SDR 26 | SDR 21 | SDR 17 | SDR 13.6 | SDR 11 | SDR 9 | SDR 7.4
Norm size (mm) | Pipe ID | Pipe ID | Pipe ID | Pipe ID | Pipe ID | Pipe ID | Pipe ID | Pipe ID | Pipe ID
16 | [6 empty] | 12.65 | 11.85 | 11.2
20 | [5 empty] | 16.65 | 15.85 | 15.2 | 13.8
25 |  |  |  |  | 21.65 | 20.85 | 20.2 | 18.8 | 17.75
32 |  |  | 28.65 | 28.5 | 27.85 | 27 | 25.8 | 24.55 | 22.9
40 |  |  | 36.65 | 35.85 | 35 | 33.75 | 32.35 | 30.7 | 28.65
50 | 46.65 | 46.65 | 45.85 | 45 | 43.8 | 42.35 | 40.5 | 38.45 | 35.8
63 | 59.65 | 59.05 | 57.8 | 56.8 | 55.15 | 53.3 | 51.05 | 47.9 | 45.3
75 | 71.25 | 70.25 | 69 | 67.55 | 65.7 | 63.45 | 61 | 57.7 | 53.8
90 | 85.45 | 84.4 | 82.75 | 81.1 | 78.85 | 76.2 | 73.1 | 69.2 | 64.7
110 | 104.4 | 103.15 | 101.3 | 99.05 | 96.4 | 93.3 | 89.45 | 84.7 | 78.95
125 | 118.75 | 117.1 | 115.1 | 112.65 | 109.75 | 106.05 | 101.55 | 96.2 | 89.85
140 | 132.95 | 131.25 | 128.85 | 126.2 | 122.9 | 118.8 | 113.9 | 107.75 | 100.55
160 | 151.95 | 150.1 | 147.2 | 144.15 | 140.45 | 135.75 | 130 | 123.4 | 115.05
180 | 170.95 | 168.7 | 165.8 | 162.3 | 158 | 152.65 | 146.3 | 138.7 | 129.5
200 | 189.9 | 187.45 | 184.15 | 180.25 | 175.55 | 169.8 | 162.6 | 154 | 143.75
225 | 213.7 | 211 | 207.3 | 202.8 | 197.45 | 190.9 | 182.85 | 173.25 | 161.8
250 | 237.45 | 234.4 | 230.25 | 225.55 | 219.6 | 212.2 | 203.4 | 192.75 | 179.8
280 | 266 | 262.5 | 258 | 252.45 | 245.9 | 237.7 | 227.85 | 215.85 | 201.4
315 | 299.15 | 295.05 | 290.1 | 284.2 | 276.6 | 267.35 | 256.3 | 242.75 | 226.55
355 | 337.1 | 332.6 | 327.05 | 320.3 | 311.65 | 301.4 | 288.9 | 273.55 | 255.5
400 | 379.85 | 374.7 | 368.55 | 360.75 | 351.35 | 339.65 | 325.5 | 308.15 | 287.8
450 | 427.4 | 421.65 | 414.65 | 405.85 | 395.25 | 382.05 | 366.1 | 346.8 | 323.85
500 | 474.85 | 468.55 | 460.75 | 450.95 | 439.05 | 424.4 | 406.85 | 385.55
560 | 531.85 | 523.15 | 516.05 | 505.15 | 491.85 | 475.45 | 455.8 | 431.8
630 | 598.35 | 590.35 | 580.5 | 568.45 | 553.25 | 535 | 512.65 | 485.8
710 | 674.25 | 665.25 | 654.15 | 640.45 | 623.6 | 602.9 | 577.7 | 547.35
800 | 759.75 | 749.7 | 737.2 | 721.8 | 702.75 | 679.4 | 651.1 | 616.85
900 | 854.85 | 843.35 | 829.25 | 812 | 790.65 | 764.2 | 732.45
1000 | 949.7 | 937.35 | 921.6 | 902.15 | 878.35 | 851.3 | 815
Pipe mass (kg/m)
SDR | SDR 41 | SDR 33 | SDR 26 | SDR 21 | SDR 17 | SDR 13.6 | SDR 11 | SDR 9 | SDR 7.4
Norm size (mm) | Pipe mass (kg/m) | Pipe mass (kg/m) | Pipe mass (kg/m) | Pipe mass (kg/m) | Pipe mass (kg/m) | Pipe mass (kg/m) | Pipe mass (kg/m) | Pipe mass (kg/m) | Pipe mass (kg/m)
16 | [6 empty] | 0.07 | 0.09 | 0.1
20 | [5 empty] | 0.09 | 0.11 | 0.13 | 0.16
25 |  |  |  |  | 0.12 | 0.14 | 0.16 | 0.2 | 0.23
32 |  |  | 0.15 | 0.16 | 0.18 | 0.22 | 0.27 | 0.31 | 0.37
40 |  |  | 0.19 | 0.23 | 0.28 | 0.34 | 0.41 | 0.49 | 0.58
50 | 0.24 | 0.24 | 0.29 | 0.35 | 0.43 | 0.52 | 0.64 | 0.76 | 0.9
63 | 0.3 | 0.36 | 0.47 | 0.55 | 0.69 | 0.84 | 1.01 | 1.24 | 1.42
75 | 0.41 | 0.51 | 0.64 | 0.79 | 0.97 | 1.19 | 1.41 | 1.7 | 2.02
90 | 0.59 | 0.72 | 0.93 | 1.13 | 1.4 | 1.7 | 2.04 | 2.46 | 2.9
110 | 0.89 | 1.08 | 1.36 | 1.7 | 2.08 | 2.52 | 3.04 | 3.65 | 4.35
125 | 1.13 | 1.42 | 1.76 | 2.18 | 2.65 | 3.25 | 3.94 | 4.72 | 5.6
140 | 1.43 | 1.76 | 2.22 | 2.72 | 3.33 | 4.07 | 4.91 | 5.92 | 7.04
160 | 1.86 | 2.28 | 2.92 | 3.57 | 4.35 | 5.32 | 6.45 | 7.69 | 9.17
180 | 2.35 | 2.92 | 3.64 | 4.49 | 5.51 | 6.75 | 8.15 | 9.76 | 11.59
200 | 2.92 | 3.61 | 4.51 | 5.57 | 6.81 | 8.28 | 10.05 | 12.07 | 14.34
225 | 3.68 | 4.53 | 5.67 | 7.04 | 8.63 | 10.51 | 12.75 | 15.28 | 18.12
250 | 4.54 | 5.6 | 7.03 | 8.62 | 10.58 | 12.95 | 15.66 | 18.79 | 22.37
280 | 5.67 | 7.04 | 8.78 | 10.88 | 13.3 | 16.24 | 19.64 | 23.58 | 28.05
315 | 7.22 | 9.02 | 11.17 | 13.68 | 16.84 | 20.57 | 24.86 | 29.88 | 35.51
355 | 9.19 | 11.42 | 14.13 | 17.37 | 21.43 | 26.09 | 31.56 | 37.96 | 45.04
400 | 11.65 | 14.53 | 17.92 | 22.14 | 27.1 | 33.1 | 40.07 | 48.22 | 57.22
450 | 14.7 | 18.32 | 22.66 | 28.01 | 34.31 | 41.92 | 50.77 | 60.97 | 72.38
500 | 18.18 | 22.58 | 27.96 | 34.58 | 42.44 | 51.81 | 62.63 | 75.14
560 | 22.79 | 29.59 | 35.06 | 43.32 | 53.15 | 64.91 | 78.48 | 94.27
630 | 28.82 | 35.87 | 44.43 | 54.69 | 67.33 | 82.06 | 99.42 | 119.29
710 | 36.69 | 45.63 | 56.49 | 69.64 | 85.43 | 104.25 | 126.31 | 151.63
800 | 46.55 | 57.79 | 71.57 | 88.23 | 108.35 | 132.28 | 160.2 | 192.39
900 | 58.74 | 73.22 | 90.71 | 111.7 | 137.07 | 167.56 | 202.79
1000 | 72.71 | 89.99 | 111.7 | 138 | 169.41 | 204.1 | 248.95
Norm size (mm) | Mean Outside Diameter (min) | Mean Outside Diameter (max) | Ovality Outside Dameter (min) | Ovality Outside Dameter (max)
16 | 16 | 16.3 | 15.55 | 16.75
20 | 20 | 20.3 | 19.4 | 20.6
25 | 25 | 25.3 | 24.4 | 25.6
32 | 32 | 32.3 | 31.4 | 32.7
40 | 40 | 40.4 | 39.3 | 40.7
50 | 50 | 50.5 | 49.3 | 50.7
63 | 63 | 63.4 | 62.2 | 63.8
75 | 75 | 75.5 | 74.2 | 75.8
90 | 90 | 90.6 | 89.1 | 90.9
110 | 110 | 110.7 | 108.8 | 111.1
125 | 125 | 125.8 | 123.8 | 126.3
140 | 140 | 140.9 | 138.6 | 141.4
160 | 160 | 161 | 158.4 | 161.6
180 | 180 | 181.1 | 178.2 | 181.8
200 | 200 | 201.2 | 198 | 202
225 | 225 | 226.4 | 222.8 | 227.3
250 | 250 | 251.5 | 247.5 | 252.5
280 | 280 | 281.7 | 275.1 | 284.9
315 | 315 | 316.9 | 309.5 | 320.6
355 | 355 | 357.2 | 348.8 | 361.3
400 | 400 | 402.4 | 393 | 407
450 | 450 | 452.7 | 442.1 | 457.9
500 | 500 | 503 | 491.3 | 508.8
560 | 560 | 563.4 | 550.2 | 569.8
630 | 630 | 633.8 | 619 | 641.1
710 | 710 | 716.4 | See Note | See Note
800 | 800 | 807.2 | See Note | See Note
900 | 900 | 908.1 | See Note | See Note
1000 | 1000 | 1009 | See Note | See Note
SDR | PE 100
SDR 41 | PN 4
SDR 33 | PN 5
SDR 26 | PN 6.3
SDR 21 | PN 8
SDR 17 | PN 10
SDR 13.6 | PN 12.5
SDR 11 | PN 16
SDR 9 | PN 20
SDR 7.4 | PN 25

## HDPE size chart
HDPE Pipe Size Chart
SDR |  |  |  |  | 41 | 41 | 41 | 41 | 33 | 33 | 33 | 33 | 26 | 26 | 26 | 26 | 21 | 21 | 21 | 21 | 17 | 17 | 17 | 17 | 13.6 | 13.6 | 13.6 | 13.6 | 11 | 11 | 11 | 11 | 9 | 9 | 9 | 9 | 7.4 | 7.4 | 7.4 | 7.4
Norm size (mm) | Mean Outside Diameter (min) | Mean Outside Diameter (max) | Ovality Outside Dameter (min) | Ovality Outside Dameter (max) | Wall Thickness (min) | Wall Thickness (max) | Pipe ID | Pipe mass (kg/m) | Wall Thickness (min) | Wall Thickness (max) | Pipe ID | Pipe mass (kg/m) | Wall Thickness (min) | Wall Thickness (max) | Pipe ID | Pipe mass (kg/m) | Wall Thickness (min) | Wall Thickness (max) | Pipe ID | Pipe mass (kg/m) | Wall Thickness (min) | Wall Thickness (max) | Pipe ID | Pipe mass (kg/m) | Wall Thickness (min) | Wall Thickness (max) | Pipe ID | Pipe mass (kg/m) | Wall Thickness (min) | Wall Thickness (max) | Pipe ID | Pipe mass (kg/m) | Wall Thickness (min) | Wall Thickness (max) | Pipe ID | Pipe mass (kg/m) | Wall Thickness (min) | Wall Thickness (max) | Pipe ID | Pipe mass (kg/m)
16 | 16 | 16.3 | 15.55 | 16.75 | [24 empty] | 1.6 | 1.75 | 12.65 | 0.07 | 2 | 2.15 | 11.85 | 0.09 | 2.3 | 2.5 | 11.2 | 0.1
20 | 20 | 20.3 | 19.4 | 20.6 | [20 empty] | 1.6 | 1.75 | 16.65 | 0.09 | 2 | 2.15 | 15.85 | 0.11 | 2.3 | 2.5 | 15.2 | 0.13 | 3 | 3.2 | 13.8 | 0.16
25 | 25 | 25.3 | 24.4 | 25.6 | [16 empty] | 1.6 | 1.8 | 21.65 | 0.12 | 2 | 2.15 | 20.85 | 0.14 | 2.3 | 2.5 | 20.2 | 0.16 | 3 | 3.2 | 18.8 | 0.2 | 3.5 | 3.75 | 17.75 | 0.23
32 | 32 | 32.3 | 31.4 | 32.7 | [8 empty] | 1.6 | 1.75 | 28.65 | 0.15 | 1.7 | 1.8 | 28.5 | 0.16 | 2 | 2.2 | 27.85 | 0.18 | 2.4 | 2.6 | 27 | 0.22 | 3 | 3.2 | 25.8 | 0.27 | 3.6 | 3.85 | 24.55 | 0.31 | 4.4 | 4.7 | 22.9 | 0.37
40 | 40 | 40.4 | 39.3 | 40.7 | [8 empty] | 1.6 | 1.75 | 36.65 | 0.19 | 2 | 2.2 | 35.85 | 0.23 | 2.4 | 2.6 | 35 | 0.28 | 3 | 3.25 | 33.75 | 0.34 | 3.7 | 3.95 | 32.35 | 0.41 | 4.5 | 4.8 | 30.7 | 0.49 | 5.5 | 5.85 | 28.65 | 0.58
50 | 50 | 50.5 | 49.3 | 50.7 | 1.6 | 1.75 | 46.65 | 0.24 | 1.6 | 1.75 | 46.65 | 0.24 | 2 | 2.15 | 45.85 | 0.29 | 2.4 | 2.6 | 45 | 0.35 | 3 | 3.2 | 43.8 | 0.43 | 3.7 | 3.95 | 42.35 | 0.52 | 4.6 | 4.9 | 40.5 | 0.64 | 5.6 | 5.95 | 38.45 | 0.76 | 6.9 | 7.3 | 35.8 | 0.9
63 | 63 | 63.4 | 62.2 | 63.8 | 1.6 | 1.75 | 59.65 | 0.3 | 1.9 | 2.05 | 59.05 | 0.36 | 2.5 | 2.7 | 57.8 | 0.47 | 3 | 3.2 | 56.8 | 0.55 | 3.8 | 4.1 | 55.15 | 0.69 | 4.7 | 5 | 53.3 | 0.84 | 5.8 | 6.15 | 51.05 | 1.01 | 7.1 | 8 | 47.9 | 1.24 | 8.6 | 9.1 | 45.3 | 1.42
75 | 75 | 75.5 | 74.2 | 75.8 | 1.8 | 1.95 | 71.25 | 0.41 | 2.3 | 2.45 | 70.25 | 0.51 | 2.9 | 3.1 | 69 | 0.64 | 3.6 | 3.9 | 67.55 | 0.79 | 4.5 | 4.8 | 65.7 | 0.97 | 5.6 | 5.95 | 63.45 | 1.19 | 6.8 | 7.2 | 61 | 1.41 | 8.4 | 8.9 | 57.7 | 1.7 | 10.3 | 10.9 | 53.8 | 2.02
90 | 90 | 90.6 | 89.1 | 90.9 | 2.2 | 2.35 | 85.45 | 0.59 | 2.7 | 2.9 | 84.4 | 0.72 | 3.5 | 3.75 | 82.75 | 0.93 | 4.3 | 4.6 | 81.1 | 1.13 | 5.4 | 5.8 | 78.85 | 1.4 | 6.7 | 7.1 | 76.2 | 1.7 | 8.2 | 8.7 | 73.1 | 2.04 | 10.1 | 10.7 | 69.2 | 2.46 | 12.3 | 13 | 64.7 | 2.9
110 | 110 | 110.7 | 108.8 | 111.1 | 2.7 | 2.9 | 104.4 | 0.89 | 3.3 | 3.55 | 103.15 | 1.08 | 4.2 | 4.5 | 101.3 | 1.36 | 5.3 | 5.7 | 99.05 | 1.7 | 6.6 | 7 | 96.4 | 2.08 | 8.1 | 8.6 | 93.3 | 2.52 | 10 | 10.55 | 89.45 | 3.04 | 12.3 | 13 | 84.7 | 3.65 | 15.1 | 15.95 | 78.95 | 4.35
125 | 125 | 125.8 | 123.8 | 126.3 | 3 | 3.25 | 118.75 | 1.13 | 3.8 | 4.1 | 117.1 | 1.42 | 4.8 | 5.1 | 115.1 | 1.76 | 6 | 6.4 | 112.65 | 2.18 | 7.4 | 7.9 | 109.75 | 2.65 | 9.2 | 9.75 | 106.05 | 3.25 | 11.4 | 12.05 | 101.55 | 3.94 | 14 | 14.8 | 96.2 | 4.72 | 17.1 | 18.05 | 89.85 | 5.6
140 | 140 | 140.9 | 138.6 | 141.4 | 3.4 | 3.65 | 132.95 | 1.43 | 4.2 | 4.55 | 131.25 | 1.76 | 5.4 | 5.75 | 128.85 | 2.22 | 6.7 | 7.1 | 126.2 | 2.72 | 8.3 | 8.8 | 122.9 | 3.33 | 10.3 | 10.9 | 118.8 | 4.07 | 12.7 | 13.4 | 113.9 | 4.91 | 15.7 | 16.55 | 107.75 | 5.92 | 19.2 | 20.25 | 100.55 | 7.04
160 | 160 | 161 | 158.4 | 161.6 | 3.9 | 4.15 | 151.95 | 1.86 | 4.8 | 5.1 | 150.1 | 2.28 | 6.2 | 6.6 | 147.2 | 2.92 | 7.7 | 8.2 | 144.15 | 3.57 | 9.5 | 10.1 | 140.45 | 4.35 | 11.8 | 12.45 | 135.75 | 5.32 | 14.6 | 15.4 | 130 | 6.45 | 17.8 | 18.8 | 123.4 | 7.69 | 21.9 | 23.05 | 115.05 | 9.17
180 | 180 | 181.1 | 178.2 | 181.8 | 4.4 | 4.65 | 170.95 | 2.35 | 5.5 | 5.8 | 168.7 | 2.92 | 6.9 | 7.3 | 165.8 | 3.64 | 8.6 | 9.1 | 162.3 | 4.49 | 10.7 | 11.3 | 158 | 5.51 | 13.3 | 14.05 | 152.65 | 6.75 | 16.4 | 17.3 | 146.3 | 8.15 | 20.1 | 21.2 | 138.7 | 9.76 | 24.6 | 25.9 | 129.5 | 11.59
200 | 200 | 201.2 | 198 | 202 | 4.9 | 5.2 | 189.9 | 2.92 | 6.1 | 6.45 | 187.45 | 3.61 | 7.7 | 8.15 | 184.15 | 4.51 | 9.6 | 10.2 | 180.25 | 5.57 | 11.9 | 12.6 | 175.55 | 6.81 | 14.7 | 15.5 | 169.8 | 8.28 | 18.2 | 19.2 | 162.6 | 10.05 | 22.4 | 23.6 | 154 | 12.07 | 27.4 | 28.85 | 143.75 | 14.34
225 | 225 | 226.4 | 222.8 | 227.3 | 5.5 | 5.8 | 213.7 | 3.68 | 6.8 | 7.2 | 211 | 4.53 | 8.6 | 9.1 | 207.3 | 5.67 | 10.8 | 11.4 | 202.8 | 7.04 | 13.4 | 14.2 | 197.45 | 8.63 | 16.6 | 17.5 | 190.9 | 10.51 | 20.5 | 21.65 | 182.85 | 12.75 | 25.2 | 26.55 | 173.25 | 15.28 | 30.8 | 32.4 | 161.8 | 18.12
250 | 250 | 251.5 | 247.5 | 252.5 | 6.1 | 6.45 | 237.45 | 4.54 | 7.6 | 8 | 234.4 | 5.6 | 9.6 | 10.15 | 230.25 | 7.03 | 11.9 | 12.6 | 225.55 | 8.62 | 14.8 | 15.6 | 219.6 | 10.58 | 18.4 | 19.4 | 212.2 | 12.95 | 22.7 | 23.9 | 203.4 | 15.66 | 27.9 | 29.35 | 192.75 | 18.79 | 34.2 | 36 | 179.8 | 22.37
280 | 280 | 281.7 | 275.1 | 284.9 | 6.8 | 7.2 | 266 | 5.67 | 8.5 | 9 | 262.5 | 7.04 | 10.7 | 11.3 | 258 | 8.78 | 13.4 | 14.2 | 252.45 | 10.88 | 16.6 | 17.5 | 245.9 | 13.3 | 20.6 | 21.7 | 237.7 | 16.24 | 25.4 | 26.75 | 227.85 | 19.64 | 31.3 | 32.85 | 215.85 | 23.58 | 38.3 | 40.3 | 201.4 | 28.05
315 | 315 | 316.9 | 309.5 | 320.6 | 7.7 | 8.15 | 299.15 | 7.22 | 9.7 | 10.25 | 295.05 | 9.02 | 12.1 | 12.8 | 290.1 | 11.17 | 15 | 15.8 | 284.2 | 13.68 | 18.7 | 19.7 | 276.6 | 16.84 | 23.2 | 24.45 | 267.35 | 20.57 | 28.6 | 30.1 | 256.3 | 24.86 | 35.2 | 37.05 | 242.75 | 29.88 | 43.1 | 45.35 | 226.55 | 35.51
355 | 355 | 357.2 | 348.8 | 361.3 | 8.7 | 9.2 | 337.1 | 9.19 | 10.9 | 11.5 | 332.6 | 11.42 | 13.6 | 14.35 | 327.05 | 14.13 | 16.9 | 17.8 | 320.3 | 17.37 | 21.1 | 22.3 | 311.65 | 21.43 | 26.1 | 27.5 | 301.4 | 26.09 | 32.2 | 33.9 | 288.9 | 31.56 | 39.7 | 41.75 | 273.55 | 37.96 | 48.5 | 51 | 255.5 | 45.04
400 | 400 | 402.4 | 393 | 407 | 9.8 | 10.35 | 379.85 | 11.65 | 12.3 | 13 | 374.7 | 14.53 | 15.3 | 16.15 | 368.55 | 17.92 | 19.1 | 20.2 | 360.75 | 22.14 | 23.7 | 25 | 351.35 | 27.1 | 29.4 | 30.95 | 339.65 | 33.1 | 36.3 | 38.2 | 325.5 | 40.07 | 44.7 | 47.15 | 308.15 | 48.22 | 54.7 | 57.5 | 287.8 | 57.22
450 | 450 | 452.7 | 442.1 | 457.9 | 11 | 11.6 | 427.4 | 14.7 | 13.8 | 14.55 | 421.65 | 18.32 | 17.2 | 18.15 | 414.65 | 22.66 | 21.5 | 22.7 | 405.85 | 28.01 | 26.7 | 28.1 | 395.25 | 34.31 | 33.1 | 34.85 | 382.05 | 41.92 | 40.9 | 43 | 366.1 | 50.77 | 50.3 | 52.9 | 346.8 | 60.97 | 61.5 | 64.65 | 323.85 | 72.38
500 | 500 | 503 | 491.3 | 508.8 | 12.2 | 12.95 | 474.85 | 18.18 | 15.3 | 16.15 | 468.55 | 22.58 | 19.1 | 20.15 | 460.75 | 27.96 | 23.9 | 25.2 | 450.95 | 34.58 | 29.7 | 31.3 | 439.05 | 42.44 | 36.8 | 38.8 | 424.4 | 51.81 | 45.4 | 47.75 | 406.85 | 62.63 | 55.8 | 58.65 | 385.55 | 75.14
560 | 560 | 563.4 | 550.2 | 569.8 | 13.7 | 14.45 | 531.85 | 22.79 | 18.2 | 18.65 | 523.15 | 29.59 | 21.4 | 22.55 | 516.05 | 35.06 | 26.7 | 28.2 | 505.15 | 43.32 | 33.2 | 35 | 491.85 | 53.15 | 41.2 | 43.35 | 475.45 | 64.91 | 50.8 | 53.4 | 455.8 | 78.48 | 62.5 | 65.7 | 431.8 | 94.27
630 | 630 | 633.8 | 619 | 641.1 | 15.4 | 16.25 | 598.35 | 28.82 | 19.3 | 20.35 | 590.35 | 35.87 | 24.1 | 25.4 | 580.5 | 44.43 | 30 | 31.6 | 568.45 | 54.69 | 37.4 | 39.4 | 553.25 | 67.33 | 46.3 | 48.7 | 535 | 82.06 | 57.2 | 60.15 | 512.65 | 99.42 | 70.3 | 73.9 | 485.8 | 119.29
710 | 710 | 716.4 | See Note | See Note | 17.4 | 18.35 | 674.25 | 36.69 | 21.8 | 22.95 | 665.25 | 45.63 | 27.2 | 28.65 | 654.15 | 56.49 | 33.9 | 35.7 | 640.45 | 69.64 | 42.1 | 44.3 | 623.6 | 85.43 | 52.2 | 54.9 | 602.9 | 104.25 | 64.5 | 67.8 | 577.7 | 126.31 | 79.3 | 83.35 | 547.35 | 151.63
800 | 800 | 807.2 | See Note | See Note | 19.6 | 20.65 | 759.75 | 46.55 | 24.5 | 25.8 | 749.7 | 57.79 | 30.6 | 32.2 | 737.2 | 71.57 | 38.1 | 40.1 | 721.8 | 88.23 | 47.4 | 49.9 | 702.75 | 108.35 | 58.8 | 61.8 | 679.4 | 132.28 | 72.6 | 76.3 | 651.1 | 160.2 | 89.3 | 93.85 | 616.85 | 192.39
900 | 900 | 908.1 | See Note | See Note | 22 | 23.15 | 854.85 | 58.74 | 27.6 | 29.05 | 843.35 | 73.22 | 34.4 | 36.35 | 829.25 | 90.71 | 42.9 | 45.1 | 812 | 111.7 | 53.3 | 56.1 | 790.65 | 137.07 | 66.2 | 69.6 | 764.2 | 167.56 | 81.7 | 85.85 | 732.45 | 202.79
1000 | 1000 | 1009 | See Note | See Note | 24.5 | 25.8 | 949.7 | 72.71 | 30.6 | 32.05 | 937.35 | 89.99 | 38.2 | 40.2 | 921.6 | 111.7 | 47.7 | 50.2 | 902.15 | 138 | 59.3 | 62.4 | 878.35 | 169.41 | 72.5 | 76.2 | 851.3 | 204.1 | 90.2 | 94.8 | 815 | 248.95
41
250
6.1